## Sheet1
Defects | Total | Percentage | Average_Degradation | CNF | Severity | Occurence | Detection | RPN | RPN_SO
Cell discoloration | 10 | 13.51351 | 4.221289 | 27.02703 | 9 | 9 | 2 | 162 | 81
Encapsulant delamination over the cell | 1 | 1.351351 | 3.722712 | 2.702703 | 9 | 6 | 2 | 108 | 54
Encapsulant discoloration (yellowing/browning) | 2 | 2.702703 | 4.312319 | 5.405405 | 9 | 7 | 2 | 126 | 63
Front glass heavily soiled | 2 | 2.702703 | 4.073627 | 5.405405 | 9 | 7 | 2 | 126 | 63
Front glass lightly soiled | 32 | 43.24324 | 4.484339 | 86.48649 | 9 | 10 | 2 | 180 | 90
Gridline discoloration | 2 | 2.702703 | 4.312319 | 5.405405 | 9 | 7 | 2 | 126 | 63
String Interconnect corrosion | 1 | 1.351351 | 4.357424 | 2.702703 | 9 | 6 | 2 | 108 | 54
String Interconnect discoloration | 2 | 2.702703 | 4.312319 | 5.405405 | 9 | 7 | 2 | 126 | 63
Junction box lid fell off | 11 | 14.86486 | 4.236579 | 29.72973 | 10 | 9 | 2 | 180 | 90