## Sheet1
Module | Rated Isc | Rated Voc | Rated Imax | Rated Vmax | Rated FF | Rated Pmax | Measured Isc | Measured Voc | Measured Imax | Measured Vmax | Measured FF | Measured Pmax | Age
ST-1 | 8.57 | 45.1 | 8.27 | 35.7 | 76.38646 | 295 | 8.14 | 40.8 | 7.95 | 30.2 | 72.29188 | 240.09 | 5
ST-2 | 8.57 | 45.1 | 8.27 | 35.7 | 76.38646 | 295 | 7.34 | 41.53 | 7.14 | 31.19 | 73.05595 | 222.6966 | 5
ST-3 | 8.57 | 45.1 | 8.27 | 35.7 | 76.38646 | 295 | 7.98 | 40.41 | 7.64 | 30.2 | 71.54982 | 230.728 | 5
ST-4 | 8.57 | 45.1 | 8.27 | 35.7 | 76.38646 | 295 | 8.12 | 42.24 | 7.65 | 32.98 | 73.55838 | 252.297 | 5
ST-5 | 8.57 | 45.1 | 8.27 | 35.7 | 76.38646 | 295 | 7.9 | 41.94 | 7.5 | 31.88 | 72.16458 | 239.1 | 5
ST-6 | 8.57 | 45.1 | 8.27 | 35.7 | 76.38646 | 295 | 7.74 | 41.21 | 7.58 | 30.47 | 72.40992 | 230.9626 | 5
ST-7 | 8.57 | 45.1 | 8.27 | 35.7 | 76.38646 | 295 | 7.65 | 40.69 | 7.25 | 31.95 | 74.41487 | 231.6375 | 5
ST-8 | 8.57 | 45.1 | 8.27 | 35.7 | 76.38646 | 295 | 7.69 | 41.26 | 7.11 | 31.86 | 71.39369 | 226.5246 | 5
ST-9 | 8.57 | 45.1 | 8.27 | 35.7 | 76.38646 | 295 | 7.76 | 40.19 | 7.48 | 31.07 | 74.51833 | 232.4036 | 5
ST-10 | 8.57 | 45.1 | 8.27 | 35.7 | 76.38646 | 295 | 7.64 | 41.31 | 7 | 31.56 | 69.99814 | 220.92 | 5
ST-11 | 8.57 | 45.1 | 8.27 | 35.7 | 76.38646 | 295 | 7.54 | 40.79 | 7.11 | 31.21 | 72.15033 | 221.9031 | 5
ST-12 | 8.57 | 45.1 | 8.27 | 35.7 | 76.38646 | 295 | 7.36 | 41.92 | 7.48 | 30.39 | 73.67722 | 227.3172 | 5
ST-13 | 8.57 | 45.1 | 8.27 | 35.7 | 76.38646 | 295 | 8.1 | 41.91 | 7.89 | 30.61 | 71.1439 | 241.5129 | 5
ST-14 | 8.57 | 45.1 | 8.27 | 35.7 | 76.38646 | 295 | 7.97 | 40.55 | 7.1 | 30.94 | 67.97191 | 219.674 | 5
ST-15 | 8.57 | 45.1 | 8.27 | 35.7 | 76.38646 | 295 | 7.81 | 40.74 | 7.31 | 31.66 | 72.73714 | 231.4346 | 5
ST-16 | 8.57 | 45.1 | 8.27 | 35.7 | 76.38646 | 295 | 7.91 | 40.49 | 7.69 | 30.96 | 74.33666 | 238.0824 | 5
ST-17 | 8.57 | 45.1 | 8.27 | 35.7 | 76.38646 | 295 | 7.44 | 41.05 | 7.09 | 30.48 | 70.75793 | 216.1032 | 5
ST-18 | 8.57 | 45.1 | 8.27 | 35.7 | 76.38646 | 295 | 7.85 | 40.25 | 7.41 | 31.68 | 74.29641 | 234.7488 | 5
ST-19 | 8.57 | 45.1 | 8.27 | 35.7 | 76.38646 | 295 | 7.98 | 40.16 | 7.36 | 31.49 | 72.31924 | 231.7664 | 5
ST-20 | 8.57 | 45.1 | 8.27 | 35.7 | 76.38646 | 295 | 7.78 | 40.4 | 7.37 | 30.55 | 71.63376 | 225.1535 | 5
ST-21 | 8.57 | 45.1 | 8.27 | 35.7 | 76.38646 | 295 | 7.27 | 41.02 | 7.19 | 30.25 | 72.93302 | 217.4975 | 5
ST-22 | 8.57 | 45.1 | 8.27 | 35.7 | 76.38646 | 295 | 7.91 | 40.33 | 7.24 | 31.73 | 72.01184 | 229.7252 | 5
ST-23 | 8.57 | 45.1 | 8.27 | 35.7 | 76.38646 | 295 | 7.65 | 41.74 | 7.28 | 31.2 | 71.13316 | 227.136 | 5
ST-24 | 8.57 | 45.1 | 8.27 | 35.7 | 76.38646 | 295 | 7.19 | 41.63 | 7.05 | 30.89 | 72.75649 | 217.7745 | 5
ST-25 | 8.57 | 45.1 | 8.27 | 35.7 | 76.38646 | 295 | 7.5 | 41.95 | 7.14 | 31.26 | 70.94045 | 223.1964 | 5
ST-26 | 8.57 | 45.1 | 8.27 | 35.7 | 76.38646 | 295 | 7.4 | 40.78 | 7.08 | 30.42 | 71.36964 | 215.3736 | 5
ST-27 | 8.57 | 45.1 | 8.27 | 35.7 | 76.38646 | 295 | 7.88 | 41.38 | 7.52 | 31.21 | 71.97719 | 234.6992 | 5
ST-28 | 8.57 | 45.1 | 8.27 | 35.7 | 76.38646 | 295 | 7.98 | 40.32 | 7.43 | 30.57 | 70.59287 | 227.1351 | 5
ST-29 | 8.57 | 45.1 | 8.27 | 35.7 | 76.38646 | 295 | 7.96 | 41.67 | 7.41 | 30.48 | 68.09208 | 225.8568 | 5
ST-30 | 8.57 | 45.1 | 8.27 | 35.7 | 76.38646 | 295 | 7.88 | 41.74 | 7.11 | 30.04 | 64.9368 | 213.5844 | 5
ST-31 | 8.57 | 45.1 | 8.27 | 35.7 | 76.38646 | 295 | 7.87 | 41.48 | 7.64 | 31.17 | 72.94855 | 238.1388 | 5
ST-32 | 8.57 | 45.1 | 8.27 | 35.7 | 76.38646 | 295 | 7.51 | 41.65 | 7.35 | 31.06 | 72.98504 | 228.291 | 5
ST-33 | 8.57 | 45.1 | 8.27 | 35.7 | 76.38646 | 295 | 7.78 | 41.58 | 7.71 | 30.02 | 71.54857 | 231.4542 | 5
ST-34 | 8.57 | 45.1 | 8.27 | 35.7 | 76.38646 | 295 | 7.8 | 40.36 | 7.4 | 30.79 | 72.37618 | 227.846 | 5
ST-35 | 8.57 | 45.1 | 8.27 | 35.7 | 76.38646 | 295 | 7.83 | 41.41 | 7.45 | 30.03 | 68.99929 | 223.7235 | 5
ST-36 | 8.57 | 45.1 | 8.27 | 35.7 | 76.38646 | 295 | 7.89 | 40.24 | 7.04 | 30.09 | 66.72059 | 211.8336 | 5
ST-37 | 8.57 | 45.1 | 8.27 | 35.7 | 76.38646 | 295 | 7.88 | 40.91 | 7.47 | 31.89 | 73.89574 | 238.2183 | 5
ST-38 | 8.57 | 45.1 | 8.27 | 35.7 | 76.38646 | 295 | 7.79 | 41.26 | 7.2 | 32.61 | 73.04939 | 234.792 | 5
ST-39 | 8.57 | 45.1 | 8.27 | 35.7 | 76.38646 | 295 | 7.77 | 41.74 | 7.88 | 30.78 | 74.78618 | 242.5464 | 5
ST-40 | 8.57 | 45.1 | 8.27 | 35.7 | 76.38646 | 295 | 8 | 40.71 | 7.55 | 31.07 | 72.0273 | 234.5785 | 5
ST-41 | 8.57 | 45.1 | 8.27 | 35.7 | 76.38646 | 295 | 7.86 | 40.07 | 7.48 | 31.36 | 74.47933 | 234.5728 | 5
ST-42 | 8.57 | 45.1 | 8.27 | 35.7 | 76.38646 | 295 | 7.69 | 40.95 | 7.64 | 30.81 | 74.7489 | 235.3884 | 5
ST-43 | 8.57 | 45.1 | 8.27 | 35.7 | 76.38646 | 295 | 7.79 | 40.18 | 7.08 | 30.05 | 67.97205 | 212.754 | 5
ST-44 | 8.57 | 45.1 | 8.27 | 35.7 | 76.38646 | 295 | 7.75 | 41.06 | 7.2 | 31.71 | 71.74772 | 228.312 | 5
ST-45 | 8.57 | 45.1 | 8.27 | 35.7 | 76.38646 | 295 | 7.86 | 41.31 | 7.34 | 30.09 | 68.02061 | 220.8606 | 5
ST-46 | 8.57 | 45.1 | 8.27 | 35.7 | 76.38646 | 295 | 7.93 | 41 | 7.52 | 31.54 | 72.94953 | 237.1808 | 5
ST-47 | 8.57 | 45.1 | 8.27 | 35.7 | 76.38646 | 295 | 7.61 | 41.52 | 7.65 | 30.69 | 74.30471 | 234.7785 | 5
ST-48 | 8.57 | 45.1 | 8.27 | 35.7 | 76.38646 | 295 | 7.91 | 40.66 | 7.31 | 31.13 | 70.75427 | 227.5603 | 5
ST-49 | 8.57 | 45.1 | 8.27 | 35.7 | 76.38646 | 295 | 7.88 | 40.54 | 7.35 | 30.81 | 70.8874 | 226.4535 | 5
ST-50 | 8.57 | 45.1 | 8.27 | 35.7 | 76.38646 | 295 | 7.91 | 41.05 | 7.56 | 31.41 | 73.13076 | 237.4596 | 5
ST-51 | 8.57 | 45.1 | 8.27 | 35.7 | 76.38646 | 295 | 7.9 | 40.23 | 7.34 | 31.61 | 73.00346 | 232.0174 | 5
ST-52 | 8.57 | 45.1 | 8.27 | 35.7 | 76.38646 | 295 | 7.97 | 40.17 | 7.29 | 31.96 | 72.77365 | 232.9884 | 5
ST-53 | 8.57 | 45.1 | 8.27 | 35.7 | 76.38646 | 295 | 7.71 | 40.92 | 7.13 | 30.82 | 69.65177 | 219.7466 | 5
ST-54 | 8.57 | 45.1 | 8.27 | 35.7 | 76.38646 | 295 | 7.89 | 41.43 | 7.56 | 31.92 | 73.82318 | 241.3152 | 5
ST-55 | 8.57 | 45.1 | 8.27 | 35.7 | 76.38646 | 295 | 7.77 | 41 | 7.1 | 31.29 | 69.73632 | 222.159 | 5
ST-56 | 8.57 | 45.1 | 8.27 | 35.7 | 76.38646 | 295 | 8.1 | 40.47 | 7.57 | 30.9 | 71.35693 | 233.913 | 5
ST-57 | 8.57 | 45.1 | 8.27 | 35.7 | 76.38646 | 295 | 7.98 | 41.89 | 7.71 | 30.39 | 70.09254 | 234.3069 | 5
ST-58 | 8.57 | 45.1 | 8.27 | 35.7 | 76.38646 | 295 | 7.89 | 41.77 | 7.44 | 31.27 | 70.59263 | 232.6488 | 5
ST-59 | 8.57 | 45.1 | 8.27 | 35.7 | 76.38646 | 295 | 7.45 | 41.87 | 7.28 | 31.86 | 74.35633 | 231.9408 | 5
ST-60 | 8.57 | 45.1 | 8.27 | 35.7 | 76.38646 | 295 | 7.88 | 41.83 | 7.55 | 31.17 | 71.39531 | 235.3335 | 5
ST-61 | 8.57 | 45.1 | 8.27 | 35.7 | 76.38646 | 295 | 7.9 | 41.34 | 7.62 | 31.39 | 73.24007 | 239.1918 | 5
ST-62 | 8.57 | 45.1 | 8.27 | 35.7 | 76.38646 | 295 | 7.9 | 40.86 | 7.45 | 31.55 | 72.81656 | 235.0475 | 5
ST-63 | 8.57 | 45.1 | 8.27 | 35.7 | 76.38646 | 295 | 7.81 | 40.75 | 7.34 | 31.73 | 73.17917 | 232.8982 | 5
ST-64 | 8.57 | 45.1 | 8.27 | 35.7 | 76.38646 | 295 | 7.98 | 41.77 | 7.76 | 31.1 | 72.4027 | 241.336 | 5
ST-65 | 8.57 | 45.1 | 8.27 | 35.7 | 76.38646 | 295 | 7.93 | 41.67 | 7.42 | 31.96 | 71.76521 | 237.1432 | 5
ST-66 | 8.57 | 45.1 | 8.27 | 35.7 | 76.38646 | 295 | 7.9 | 40.98 | 7.46 | 31.76 | 73.1847 | 236.9296 | 5
ST-67 | 8.57 | 45.1 | 8.27 | 35.7 | 76.38646 | 295 | 7.89 | 41.82 | 7.43 | 30.73 | 69.19749 | 228.3239 | 5
ST-68 | 8.57 | 45.1 | 8.27 | 35.7 | 76.38646 | 295 | 8 | 41.03 | 7.55 | 31.96 | 73.51267 | 241.298 | 5
ST-69 | 8.57 | 45.1 | 8.27 | 35.7 | 76.38646 | 295 | 7.88 | 40.75 | 7.52 | 30.69 | 71.87219 | 230.7888 | 5
ST-70 | 8.57 | 45.1 | 8.27 | 35.7 | 76.38646 | 295 | 7.79 | 40.25 | 7.36 | 31.08 | 72.95507 | 228.7488 | 5
ST-71 | 8.57 | 45.1 | 8.27 | 35.7 | 76.38646 | 295 | 7.92 | 41.93 | 7.55 | 31.07 | 70.63796 | 234.5785 | 5
ST-72 | 8.57 | 45.1 | 8.27 | 35.7 | 76.38646 | 295 | 7.53 | 40.35 | 7.33 | 30.05 | 72.49531 | 220.2665 | 5
ST-73 | 8.57 | 45.1 | 8.27 | 35.7 | 76.38646 | 295 | 7.83 | 41.93 | 7.59 | 30.66 | 70.88059 | 232.7094 | 5
ST-74 | 8.57 | 45.1 | 8.27 | 35.7 | 76.38646 | 295 | 7.87 | 41.69 | 7.35 | 31.96 | 71.59579 | 234.906 | 5