## Sheet1
Module | Front glass lightly soiled | Front glass heavily soiled | Front glass crack | Front glass crazing | Front glass shattered | Front glass chip | Front glass milky discoloration | Rear glass crazing | Rear glass crack | Rear glass shattered | Rear glass chipped | Edge seal delamination | Edge seal moisture penetration | Edge seal discoloration | Edge seal squeezed / pinched out | Frame grounding severe corrosion | Frame grounding minor corrosion | Frame major corrosion | Frame joint separation | Frame cracking | Frame bent | Frame discoloration | Frame adhesive degraded | Frame adhesive oozed out | Frame adhesive missing in areas | Bypass diode open circuit (Equipment needed) | Bypass diode short circuit (Equipment needed) | Junction box crack | Junction box burn | Junction box loose | Junction box lid fell off | Junction box lid loose | Junction box lid crack | Junction box warped | Junction box weathered | Junction box adhesive loose | Junction box adhesive fell off | Junction box wire attachments loose | Junction box wire attachments fell off | Junction box wire attachments arced | Wires insulation cracked / disintegrated | Wires burnt | Wires animal bites / marks | Wires corroded | Backsheet peeling | Backsheet delamination | Backsheet burn mark | Backsheet crack /cut under cell | Backsheet crack /cut between cells | Backsheet wavy | Backsheet discoloration | Backsheet bubble | Gridline discoloration | Gridline blossoming | Busbar discoloration | Busbar corrosion | Busbar burn marks | Busbar misaligned | Cell Interconnect ribbon discoloration | Cell Interconnect ribbon corrosion | Cell Interconnect ribbon burn mark | Cell Interconnect ribbon break | String Interconnect discoloration | String Interconnect corrosion | String Interconnect burn mark | String Interconnect break | String Interconnect arc tracks | Cell discoloration | Cell burn Mark | Cell chipping/crack | Cell moisture penetration | Cell worm mark (Snail Tracks) | Cell foreign particle embedded | Interconnect discoloration | Solder bond Fatigue / Failure (Equipment needed) | Hotspot over 20˚C (Equipment needed) | Hotspot less than 20˚C (Equipment needed) | Encapsulant delamination over the cell | Encapsulant delamination under the cell | Encapsulant delamination over the junction box | Encapsulant delamination near interconnect or fingers | Encapsulant discoloration (yellowing/browning) | Thin Film Module Discoloration | Thin Film Module Delamination - Absorber/TCO layer | Thin Film Module Delamination - AR coating | Module mismatch
ST-1 | 1 | 0 | 0 | 0 | 0 | 0 | 0 | 0 | 0 | 0 | 0 | 0 | 0 | 0 | 0 | 0 | 0 | 0 | 0 | 0 | 0 | 0 | 0 | 0 | 0 | 0 | 0 | 0 | 0 | 0 | 1 | 0 | 0 | 0 | 0 | 0 | 0 | 0 | 0 | 0 | 0 | 0 | 0 | 0 | 0 | 0 | 0 | 0 | 0 | 0 | 0 | 0 | 1 | 0 | 0 | 0 | 0 | 0 | 0 | 0 | 0 | 0 | 1 | 0 | 0 | 0 | 0 | 1 | 0 | 0 | 0 | 0 | 0 | 0 | 0 | 0 | 0 | 1 | 0 | 0 | 0 | 1 | 0 | 0 | 0 | 0
ST-2 | 1 | 0 | 0 | 0 | 0 | 0 | 0 | 0 | 0 | 0 | 0 | 0 | 0 | 0 | 0 | 0 | 0 | 0 | 0 | 0 | 0 | 0 | 0 | 0 | 0 | 0 | 0 | 0 | 0 | 0 | 0 | 0 | 0 | 0 | 0 | 0 | 0 | 0 | 0 | 0 | 0 | 0 | 0 | 0 | 0 | 0 | 0 | 0 | 0 | 0 | 0 | 0 | 1 | 0 | 0 | 0 | 0 | 0 | 0 | 0 | 0 | 0 | 1 | 0 | 0 | 0 | 0 | 1 | 0 | 0 | 0 | 0 | 0 | 0 | 0 | 0 | 0 | 0 | 0 | 0 | 0 | 1 | 0 | 0 | 0 | 0
ST-3 | 1 | 1 | 0 | 0 | 0 | 0 | 0 | 0 | 0 | 0 | 0 | 0 | 0 | 0 | 0 | 0 | 0 | 0 | 0 | 0 | 0 | 0 | 0 | 0 | 0 | 0 | 0 | 0 | 0 | 0 | 0 | 0 | 0 | 0 | 0 | 0 | 0 | 0 | 0 | 0 | 0 | 0 | 0 | 0 | 0 | 0 | 0 | 0 | 0 | 0 | 0 | 0 | 0 | 0 | 0 | 0 | 0 | 0 | 0 | 0 | 0 | 0 | 0 | 1 | 0 | 0 | 0 | 1 | 0 | 0 | 0 | 0 | 0 | 0 | 0 | 0 | 0 | 0 | 0 | 0 | 0 | 0 | 0 | 0 | 0 | 0
ST-4 | 1 | 0 | 0 | 0 | 0 | 0 | 0 | 0 | 0 | 0 | 0 | 0 | 0 | 0 | 0 | 0 | 0 | 0 | 0 | 0 | 0 | 0 | 0 | 0 | 0 | 0 | 0 | 0 | 0 | 0 | 1 | 0 | 0 | 0 | 0 | 0 | 0 | 0 | 0 | 0 | 0 | 0 | 0 | 0 | 0 | 0 | 0 | 0 | 0 | 0 | 0 | 0 | 0 | 0 | 0 | 0 | 0 | 0 | 0 | 0 | 0 | 0 | 0 | 0 | 0 | 0 | 0 | 1 | 0 | 0 | 0 | 0 | 0 | 0 | 0 | 0 | 0 | 0 | 0 | 0 | 0 | 0 | 0 | 0 | 0 | 0
ST-5 | 1 | 1 | 0 | 0 | 0 | 0 | 0 | 0 | 0 | 0 | 0 | 0 | 0 | 0 | 0 | 0 | 0 | 0 | 0 | 0 | 0 | 0 | 0 | 0 | 0 | 0 | 0 | 0 | 0 | 0 | 1 | 0 | 0 | 0 | 0 | 0 | 0 | 0 | 0 | 0 | 0 | 0 | 0 | 0 | 0 | 0 | 0 | 0 | 0 | 0 | 0 | 0 | 0 | 0 | 0 | 0 | 0 | 0 | 0 | 0 | 0 | 0 | 0 | 0 | 0 | 0 | 0 | 1 | 0 | 0 | 0 | 0 | 0 | 0 | 0 | 0 | 0 | 0 | 0 | 0 | 0 | 0 | 0 | 0 | 0 | 0
ST-6 | 1 | 0 | 0 | 0 | 0 | 0 | 0 | 0 | 0 | 0 | 0 | 0 | 0 | 0 | 0 | 0 | 0 | 0 | 0 | 0 | 0 | 0 | 0 | 0 | 0 | 0 | 0 | 0 | 0 | 0 | 1 | 0 | 0 | 0 | 0 | 0 | 0 | 0 | 0 | 0 | 0 | 0 | 0 | 0 | 0 | 0 | 0 | 0 | 0 | 0 | 0 | 0 | 0 | 0 | 0 | 0 | 0 | 0 | 0 | 0 | 0 | 0 | 0 | 0 | 0 | 0 | 0 | 1 | 0 | 0 | 0 | 0 | 0 | 0 | 0 | 0 | 0 | 0 | 0 | 0 | 0 | 0 | 0 | 0 | 0 | 0
ST-7 | 1 | 0 | 0 | 0 | 0 | 0 | 0 | 0 | 0 | 0 | 0 | 0 | 0 | 0 | 0 | 0 | 0 | 0 | 0 | 0 | 0 | 0 | 0 | 0 | 0 | 0 | 0 | 0 | 0 | 0 | 0 | 0 | 0 | 0 | 0 | 0 | 0 | 0 | 0 | 0 | 0 | 0 | 0 | 0 | 0 | 0 | 0 | 0 | 0 | 0 | 0 | 0 | 0 | 0 | 0 | 0 | 0 | 0 | 0 | 0 | 0 | 0 | 0 | 0 | 0 | 0 | 0 | 1 | 0 | 0 | 0 | 0 | 0 | 0 | 0 | 0 | 0 | 0 | 0 | 0 | 0 | 0 | 0 | 0 | 0 | 0
ST-8 | 1 | 0 | 0 | 0 | 0 | 0 | 0 | 0 | 0 | 0 | 0 | 0 | 0 | 0 | 0 | 0 | 0 | 0 | 0 | 0 | 0 | 0 | 0 | 0 | 0 | 0 | 0 | 0 | 0 | 0 | 0 | 0 | 0 | 0 | 0 | 0 | 0 | 0 | 0 | 0 | 0 | 0 | 0 | 0 | 0 | 0 | 0 | 0 | 0 | 0 | 0 | 0 | 0 | 0 | 0 | 0 | 0 | 0 | 0 | 0 | 0 | 0 | 0 | 0 | 0 | 0 | 0 | 1 | 0 | 0 | 0 | 0 | 0 | 0 | 0 | 0 | 0 | 0 | 0 | 0 | 0 | 0 | 0 | 0 | 0 | 0
ST-9 | 1 | 0 | 0 | 0 | 0 | 0 | 0 | 0 | 0 | 0 | 0 | 0 | 0 | 0 | 0 | 0 | 0 | 0 | 0 | 0 | 0 | 0 | 0 | 0 | 0 | 0 | 0 | 0 | 0 | 0 | 1 | 0 | 0 | 0 | 0 | 0 | 0 | 0 | 0 | 0 | 0 | 0 | 0 | 0 | 0 | 0 | 0 | 0 | 0 | 0 | 0 | 0 | 0 | 0 | 0 | 0 | 0 | 0 | 0 | 0 | 0 | 0 | 0 | 0 | 0 | 0 | 0 | 1 | 0 | 0 | 0 | 0 | 0 | 0 | 0 | 0 | 0 | 0 | 0 | 0 | 0 | 0 | 0 | 0 | 0 | 0
ST-10 | 1 | 0 | 0 | 0 | 0 | 0 | 0 | 0 | 0 | 0 | 0 | 0 | 0 | 0 | 0 | 0 | 0 | 0 | 0 | 0 | 0 | 0 | 0 | 0 | 0 | 0 | 0 | 0 | 0 | 0 | 1 | 0 | 0 | 0 | 0 | 0 | 0 | 0 | 0 | 0 | 0 | 0 | 0 | 0 | 0 | 0 | 0 | 0 | 0 | 0 | 0 | 0 | 0 | 0 | 0 | 0 | 0 | 0 | 0 | 0 | 0 | 0 | 0 | 0 | 0 | 0 | 0 | 1 | 0 | 0 | 0 | 0 | 0 | 0 | 0 | 0 | 0 | 0 | 0 | 0 | 0 | 0 | 0 | 0 | 0 | 0
ST-11 | 1 | 0 | 0 | 0 | 0 | 0 | 0 | 0 | 0 | 0 | 0 | 0 | 0 | 0 | 0 | 0 | 0 | 0 | 0 | 0 | 0 | 0 | 0 | 0 | 0 | 0 | 0 | 0 | 0 | 0 | 1 | 0 | 0 | 0 | 0 | 0 | 0 | 0 | 0 | 0 | 0 | 0 | 0 | 0 | 0 | 0 | 0 | 0 | 0 | 0 | 0 | 0 | 0 | 0 | 0 | 0 | 0 | 0 | 0 | 0 | 0 | 0 | 0 | 0 | 0 | 0 | 0 | 0 | 0 | 0 | 0 | 0 | 0 | 0 | 0 | 0 | 0 | 0 | 0 | 0 | 0 | 0 | 0 | 0 | 0 | 0
ST-12 | 1 | 0 | 0 | 0 | 0 | 0 | 0 | 0 | 0 | 0 | 0 | 0 | 0 | 0 | 0 | 0 | 0 | 0 | 0 | 0 | 0 | 0 | 0 | 0 | 0 | 0 | 0 | 0 | 0 | 0 | 1 | 0 | 0 | 0 | 0 | 0 | 0 | 0 | 0 | 0 | 0 | 0 | 0 | 0 | 0 | 0 | 0 | 0 | 0 | 0 | 0 | 0 | 0 | 0 | 0 | 0 | 0 | 0 | 0 | 0 | 0 | 0 | 0 | 0 | 0 | 0 | 0 | 0 | 0 | 0 | 0 | 0 | 0 | 0 | 0 | 0 | 0 | 0 | 0 | 0 | 0 | 0 | 0 | 0 | 0 | 0
ST-13 | 1 | 0 | 0 | 0 | 0 | 0 | 0 | 0 | 0 | 0 | 0 | 0 | 0 | 0 | 0 | 0 | 0 | 0 | 0 | 0 | 0 | 0 | 0 | 0 | 0 | 0 | 0 | 0 | 0 | 0 | 1 | 0 | 0 | 0 | 0 | 0 | 0 | 0 | 0 | 0 | 0 | 0 | 0 | 0 | 0 | 0 | 0 | 0 | 0 | 0 | 0 | 0 | 0 | 0 | 0 | 0 | 0 | 0 | 0 | 0 | 0 | 0 | 0 | 0 | 0 | 0 | 0 | 0 | 0 | 0 | 0 | 0 | 0 | 0 | 0 | 0 | 0 | 0 | 0 | 0 | 0 | 0 | 0 | 0 | 0 | 0
ST-14 | 1 | 0 | 0 | 0 | 0 | 0 | 0 | 0 | 0 | 0 | 0 | 0 | 0 | 0 | 0 | 0 | 0 | 0 | 0 | 0 | 0 | 0 | 0 | 0 | 0 | 0 | 0 | 0 | 0 | 0 | 1 | 0 | 0 | 0 | 0 | 0 | 0 | 0 | 0 | 0 | 0 | 0 | 0 | 0 | 0 | 0 | 0 | 0 | 0 | 0 | 0 | 0 | 0 | 0 | 0 | 0 | 0 | 0 | 0 | 0 | 0 | 0 | 0 | 0 | 0 | 0 | 0 | 0 | 0 | 0 | 0 | 0 | 0 | 0 | 0 | 0 | 0 | 0 | 0 | 0 | 0 | 0 | 0 | 0 | 0 | 0
ST-15 | 1 | 0 | 0 | 0 | 0 | 0 | 0 | 0 | 0 | 0 | 0 | 0 | 0 | 0 | 0 | 0 | 0 | 0 | 0 | 0 | 0 | 0 | 0 | 0 | 0 | 0 | 0 | 0 | 0 | 0 | 1 | 0 | 0 | 0 | 0 | 0 | 0 | 0 | 0 | 0 | 0 | 0 | 0 | 0 | 0 | 0 | 0 | 0 | 0 | 0 | 0 | 0 | 0 | 0 | 0 | 0 | 0 | 0 | 0 | 0 | 0 | 0 | 0 | 0 | 0 | 0 | 0 | 0 | 0 | 0 | 0 | 0 | 0 | 0 | 0 | 0 | 0 | 0 | 0 | 0 | 0 | 0 | 0 | 0 | 0 | 0
ST-16 | 1 | 0 | 0 | 0 | 0 | 0 | 0 | 0 | 0 | 0 | 0 | 0 | 0 | 0 | 0 | 0 | 0 | 0 | 0 | 0 | 0 | 0 | 0 | 0 | 0 | 0 | 0 | 0 | 0 | 0 | 0 | 0 | 0 | 0 | 0 | 0 | 0 | 0 | 0 | 0 | 0 | 0 | 0 | 0 | 0 | 0 | 0 | 0 | 0 | 0 | 0 | 0 | 0 | 0 | 0 | 0 | 0 | 0 | 0 | 0 | 0 | 0 | 0 | 0 | 0 | 0 | 0 | 0 | 0 | 0 | 0 | 0 | 0 | 0 | 0 | 0 | 0 | 0 | 0 | 0 | 0 | 0 | 0 | 0 | 0 | 0
ST-17 | 1 | 0 | 0 | 0 | 0 | 0 | 0 | 0 | 0 | 0 | 0 | 0 | 0 | 0 | 0 | 0 | 0 | 0 | 0 | 0 | 0 | 0 | 0 | 0 | 0 | 0 | 0 | 0 | 0 | 0 | 0 | 0 | 0 | 0 | 0 | 0 | 0 | 0 | 0 | 0 | 0 | 0 | 0 | 0 | 0 | 0 | 0 | 0 | 0 | 0 | 0 | 0 | 0 | 0 | 0 | 0 | 0 | 0 | 0 | 0 | 0 | 0 | 0 | 0 | 0 | 0 | 0 | 0 | 0 | 0 | 0 | 0 | 0 | 0 | 0 | 0 | 0 | 0 | 0 | 0 | 0 | 0 | 0 | 0 | 0 | 0
ST-18 | 1 | 0 | 0 | 0 | 0 | 0 | 0 | 0 | 0 | 0 | 0 | 0 | 0 | 0 | 0 | 0 | 0 | 0 | 0 | 0 | 0 | 0 | 0 | 0 | 0 | 0 | 0 | 0 | 0 | 0 | 0 | 0 | 0 | 0 | 0 | 0 | 0 | 0 | 0 | 0 | 0 | 0 | 0 | 0 | 0 | 0 | 0 | 0 | 0 | 0 | 0 | 0 | 0 | 0 | 0 | 0 | 0 | 0 | 0 | 0 | 0 | 0 | 0 | 0 | 0 | 0 | 0 | 0 | 0 | 0 | 0 | 0 | 0 | 0 | 0 | 0 | 0 | 0 | 0 | 0 | 0 | 0 | 0 | 0 | 0 | 0
ST-19 | 1 | 0 | 0 | 0 | 0 | 0 | 0 | 0 | 0 | 0 | 0 | 0 | 0 | 0 | 0 | 0 | 0 | 0 | 0 | 0 | 0 | 0 | 0 | 0 | 0 | 0 | 0 | 0 | 0 | 0 | 0 | 0 | 0 | 0 | 0 | 0 | 0 | 0 | 0 | 0 | 0 | 0 | 0 | 0 | 0 | 0 | 0 | 0 | 0 | 0 | 0 | 0 | 0 | 0 | 0 | 0 | 0 | 0 | 0 | 0 | 0 | 0 | 0 | 0 | 0 | 0 | 0 | 0 | 0 | 0 | 0 | 0 | 0 | 0 | 0 | 0 | 0 | 0 | 0 | 0 | 0 | 0 | 0 | 0 | 0 | 0
ST-20 | 1 | 0 | 0 | 0 | 0 | 0 | 0 | 0 | 0 | 0 | 0 | 0 | 0 | 0 | 0 | 0 | 0 | 0 | 0 | 0 | 0 | 0 | 0 | 0 | 0 | 0 | 0 | 0 | 0 | 0 | 0 | 0 | 0 | 0 | 0 | 0 | 0 | 0 | 0 | 0 | 0 | 0 | 0 | 0 | 0 | 0 | 0 | 0 | 0 | 0 | 0 | 0 | 0 | 0 | 0 | 0 | 0 | 0 | 0 | 0 | 0 | 0 | 0 | 0 | 0 | 0 | 0 | 0 | 0 | 0 | 0 | 0 | 0 | 0 | 0 | 0 | 0 | 0 | 0 | 0 | 0 | 0 | 0 | 0 | 0 | 0
ST-21 | 1 | 0 | 0 | 0 | 0 | 0 | 0 | 0 | 0 | 0 | 0 | 0 | 0 | 0 | 0 | 0 | 0 | 0 | 0 | 0 | 0 | 0 | 0 | 0 | 0 | 0 | 0 | 0 | 0 | 0 | 0 | 0 | 0 | 0 | 0 | 0 | 0 | 0 | 0 | 0 | 0 | 0 | 0 | 0 | 0 | 0 | 0 | 0 | 0 | 0 | 0 | 0 | 0 | 0 | 0 | 0 | 0 | 0 | 0 | 0 | 0 | 0 | 0 | 0 | 0 | 0 | 0 | 0 | 0 | 0 | 0 | 0 | 0 | 0 | 0 | 0 | 0 | 0 | 0 | 0 | 0 | 0 | 0 | 0 | 0 | 0
ST-22 | 1 | 0 | 0 | 0 | 0 | 0 | 0 | 0 | 0 | 0 | 0 | 0 | 0 | 0 | 0 | 0 | 0 | 0 | 0 | 0 | 0 | 0 | 0 | 0 | 0 | 0 | 0 | 0 | 0 | 0 | 0 | 0 | 0 | 0 | 0 | 0 | 0 | 0 | 0 | 0 | 0 | 0 | 0 | 0 | 0 | 0 | 0 | 0 | 0 | 0 | 0 | 0 | 0 | 0 | 0 | 0 | 0 | 0 | 0 | 0 | 0 | 0 | 0 | 0 | 0 | 0 | 0 | 0 | 0 | 0 | 0 | 0 | 0 | 0 | 0 | 0 | 0 | 0 | 0 | 0 | 0 | 0 | 0 | 0 | 0 | 0
ST-23 | 1 | 0 | 0 | 0 | 0 | 0 | 0 | 0 | 0 | 0 | 0 | 0 | 0 | 0 | 0 | 0 | 0 | 0 | 0 | 0 | 0 | 0 | 0 | 0 | 0 | 0 | 0 | 0 | 0 | 0 | 0 | 0 | 0 | 0 | 0 | 0 | 0 | 0 | 0 | 0 | 0 | 0 | 0 | 0 | 0 | 0 | 0 | 0 | 0 | 0 | 0 | 0 | 0 | 0 | 0 | 0 | 0 | 0 | 0 | 0 | 0 | 0 | 0 | 0 | 0 | 0 | 0 | 0 | 0 | 0 | 0 | 0 | 0 | 0 | 0 | 0 | 0 | 0 | 0 | 0 | 0 | 0 | 0 | 0 | 0 | 0
ST-24 | 1 | 0 | 0 | 0 | 0 | 0 | 0 | 0 | 0 | 0 | 0 | 0 | 0 | 0 | 0 | 0 | 0 | 0 | 0 | 0 | 0 | 0 | 0 | 0 | 0 | 0 | 0 | 0 | 0 | 0 | 0 | 0 | 0 | 0 | 0 | 0 | 0 | 0 | 0 | 0 | 0 | 0 | 0 | 0 | 0 | 0 | 0 | 0 | 0 | 0 | 0 | 0 | 0 | 0 | 0 | 0 | 0 | 0 | 0 | 0 | 0 | 0 | 0 | 0 | 0 | 0 | 0 | 0 | 0 | 0 | 0 | 0 | 0 | 0 | 0 | 0 | 0 | 0 | 0 | 0 | 0 | 0 | 0 | 0 | 0 | 0
ST-25 | 1 | 0 | 0 | 0 | 0 | 0 | 0 | 0 | 0 | 0 | 0 | 0 | 0 | 0 | 0 | 0 | 0 | 0 | 0 | 0 | 0 | 0 | 0 | 0 | 0 | 0 | 0 | 0 | 0 | 0 | 0 | 0 | 0 | 0 | 0 | 0 | 0 | 0 | 0 | 0 | 0 | 0 | 0 | 0 | 0 | 0 | 0 | 0 | 0 | 0 | 0 | 0 | 0 | 0 | 0 | 0 | 0 | 0 | 0 | 0 | 0 | 0 | 0 | 0 | 0 | 0 | 0 | 0 | 0 | 0 | 0 | 0 | 0 | 0 | 0 | 0 | 0 | 0 | 0 | 0 | 0 | 0 | 0 | 0 | 0 | 0
ST-26 | 1 | 0 | 0 | 0 | 0 | 0 | 0 | 0 | 0 | 0 | 0 | 0 | 0 | 0 | 0 | 0 | 0 | 0 | 0 | 0 | 0 | 0 | 0 | 0 | 0 | 0 | 0 | 0 | 0 | 0 | 0 | 0 | 0 | 0 | 0 | 0 | 0 | 0 | 0 | 0 | 0 | 0 | 0 | 0 | 0 | 0 | 0 | 0 | 0 | 0 | 0 | 0 | 0 | 0 | 0 | 0 | 0 | 0 | 0 | 0 | 0 | 0 | 0 | 0 | 0 | 0 | 0 | 0 | 0 | 0 | 0 | 0 | 0 | 0 | 0 | 0 | 0 | 0 | 0 | 0 | 0 | 0 | 0 | 0 | 0 | 0
ST-27 | 1 | 0 | 0 | 0 | 0 | 0 | 0 | 0 | 0 | 0 | 0 | 0 | 0 | 0 | 0 | 0 | 0 | 0 | 0 | 0 | 0 | 0 | 0 | 0 | 0 | 0 | 0 | 0 | 0 | 0 | 0 | 0 | 0 | 0 | 0 | 0 | 0 | 0 | 0 | 0 | 0 | 0 | 0 | 0 | 0 | 0 | 0 | 0 | 0 | 0 | 0 | 0 | 0 | 0 | 0 | 0 | 0 | 0 | 0 | 0 | 0 | 0 | 0 | 0 | 0 | 0 | 0 | 0 | 0 | 0 | 0 | 0 | 0 | 0 | 0 | 0 | 0 | 0 | 0 | 0 | 0 | 0 | 0 | 0 | 0 | 0
ST-28 | 1 | 0 | 0 | 0 | 0 | 0 | 0 | 0 | 0 | 0 | 0 | 0 | 0 | 0 | 0 | 0 | 0 | 0 | 0 | 0 | 0 | 0 | 0 | 0 | 0 | 0 | 0 | 0 | 0 | 0 | 0 | 0 | 0 | 0 | 0 | 0 | 0 | 0 | 0 | 0 | 0 | 0 | 0 | 0 | 0 | 0 | 0 | 0 | 0 | 0 | 0 | 0 | 0 | 0 | 0 | 0 | 0 | 0 | 0 | 0 | 0 | 0 | 0 | 0 | 0 | 0 | 0 | 0 | 0 | 0 | 0 | 0 | 0 | 0 | 0 | 0 | 0 | 0 | 0 | 0 | 0 | 0 | 0 | 0 | 0 | 0
ST-29 | 1 | 0 | 0 | 0 | 0 | 0 | 0 | 0 | 0 | 0 | 0 | 0 | 0 | 0 | 0 | 0 | 0 | 0 | 0 | 0 | 0 | 0 | 0 | 0 | 0 | 0 | 0 | 0 | 0 | 0 | 0 | 0 | 0 | 0 | 0 | 0 | 0 | 0 | 0 | 0 | 0 | 0 | 0 | 0 | 0 | 0 | 0 | 0 | 0 | 0 | 0 | 0 | 0 | 0 | 0 | 0 | 0 | 0 | 0 | 0 | 0 | 0 | 0 | 0 | 0 | 0 | 0 | 0 | 0 | 0 | 0 | 0 | 0 | 0 | 0 | 0 | 0 | 0 | 0 | 0 | 0 | 0 | 0 | 0 | 0 | 0
ST-30 | 1 | 0 | 0 | 0 | 0 | 0 | 0 | 0 | 0 | 0 | 0 | 0 | 0 | 0 | 0 | 0 | 0 | 0 | 0 | 0 | 0 | 0 | 0 | 0 | 0 | 0 | 0 | 0 | 0 | 0 | 0 | 0 | 0 | 0 | 0 | 0 | 0 | 0 | 0 | 0 | 0 | 0 | 0 | 0 | 0 | 0 | 0 | 0 | 0 | 0 | 0 | 0 | 0 | 0 | 0 | 0 | 0 | 0 | 0 | 0 | 0 | 0 | 0 | 0 | 0 | 0 | 0 | 0 | 0 | 0 | 0 | 0 | 0 | 0 | 0 | 0 | 0 | 0 | 0 | 0 | 0 | 0 | 0 | 0 | 0 | 0
ST-31 | 1 | 0 | 0 | 0 | 0 | 0 | 0 | 0 | 0 | 0 | 0 | 0 | 0 | 0 | 0 | 0 | 0 | 0 | 0 | 0 | 0 | 0 | 0 | 0 | 0 | 0 | 0 | 0 | 0 | 0 | 0 | 0 | 0 | 0 | 0 | 0 | 0 | 0 | 0 | 0 | 0 | 0 | 0 | 0 | 0 | 0 | 0 | 0 | 0 | 0 | 0 | 0 | 0 | 0 | 0 | 0 | 0 | 0 | 0 | 0 | 0 | 0 | 0 | 0 | 0 | 0 | 0 | 0 | 0 | 0 | 0 | 0 | 0 | 0 | 0 | 0 | 0 | 0 | 0 | 0 | 0 | 0 | 0 | 0 | 0 | 0
ST-32 | 0 | 0 | 0 | 0 | 0 | 0 | 0 | 0 | 0 | 0 | 0 | 0 | 0 | 0 | 0 | 0 | 0 | 0 | 0 | 0 | 0 | 0 | 0 | 0 | 0 | 0 | 0 | 0 | 0 | 0 | 0 | 0 | 0 | 0 | 0 | 0 | 0 | 0 | 0 | 0 | 0 | 0 | 0 | 0 | 0 | 0 | 0 | 0 | 0 | 0 | 0 | 0 | 0 | 0 | 0 | 0 | 0 | 0 | 0 | 0 | 0 | 0 | 0 | 0 | 0 | 0 | 0 | 0 | 0 | 0 | 0 | 0 | 0 | 0 | 0 | 0 | 0 | 0 | 0 | 0 | 0 | 0 | 0 | 0 | 0 | 0
ST-33 | 0 | 0 | 0 | 0 | 0 | 0 | 0 | 0 | 0 | 0 | 0 | 0 | 0 | 0 | 0 | 0 | 0 | 0 | 0 | 0 | 0 | 0 | 0 | 0 | 0 | 0 | 0 | 0 | 0 | 0 | 0 | 0 | 0 | 0 | 0 | 0 | 0 | 0 | 0 | 0 | 0 | 0 | 0 | 0 | 0 | 0 | 0 | 0 | 0 | 0 | 0 | 0 | 0 | 0 | 0 | 0 | 0 | 0 | 0 | 0 | 0 | 0 | 0 | 0 | 0 | 0 | 0 | 0 | 0 | 0 | 0 | 0 | 0 | 0 | 0 | 0 | 0 | 0 | 0 | 0 | 0 | 0 | 0 | 0 | 0 | 0
ST-34 | 0 | 0 | 0 | 0 | 0 | 0 | 0 | 0 | 0 | 0 | 0 | 0 | 0 | 0 | 0 | 0 | 0 | 0 | 0 | 0 | 0 | 0 | 0 | 0 | 0 | 0 | 0 | 0 | 0 | 0 | 0 | 0 | 0 | 0 | 0 | 0 | 0 | 0 | 0 | 0 | 0 | 0 | 0 | 0 | 0 | 0 | 0 | 0 | 0 | 0 | 0 | 0 | 0 | 0 | 0 | 0 | 0 | 0 | 0 | 0 | 0 | 0 | 0 | 0 | 0 | 0 | 0 | 0 | 0 | 0 | 0 | 0 | 0 | 0 | 0 | 0 | 0 | 0 | 0 | 0 | 0 | 0 | 0 | 0 | 0 | 0
ST-35 | 0 | 0 | 0 | 0 | 0 | 0 | 0 | 0 | 0 | 0 | 0 | 0 | 0 | 0 | 0 | 0 | 0 | 0 | 0 | 0 | 0 | 0 | 0 | 0 | 0 | 0 | 0 | 0 | 0 | 0 | 0 | 0 | 0 | 0 | 0 | 0 | 0 | 0 | 0 | 0 | 0 | 0 | 0 | 0 | 0 | 0 | 0 | 0 | 0 | 0 | 0 | 0 | 0 | 0 | 0 | 0 | 0 | 0 | 0 | 0 | 0 | 0 | 0 | 0 | 0 | 0 | 0 | 0 | 0 | 0 | 0 | 0 | 0 | 0 | 0 | 0 | 0 | 0 | 0 | 0 | 0 | 0 | 0 | 0 | 0 | 0
ST-36 | 0 | 0 | 0 | 0 | 0 | 0 | 0 | 0 | 0 | 0 | 0 | 0 | 0 | 0 | 0 | 0 | 0 | 0 | 0 | 0 | 0 | 0 | 0 | 0 | 0 | 0 | 0 | 0 | 0 | 0 | 0 | 0 | 0 | 0 | 0 | 0 | 0 | 0 | 0 | 0 | 0 | 0 | 0 | 0 | 0 | 0 | 0 | 0 | 0 | 0 | 0 | 0 | 0 | 0 | 0 | 0 | 0 | 0 | 0 | 0 | 0 | 0 | 0 | 0 | 0 | 0 | 0 | 0 | 0 | 0 | 0 | 0 | 0 | 0 | 0 | 0 | 0 | 0 | 0 | 0 | 0 | 0 | 0 | 0 | 0 | 0
ST-37 | 1 | 0 | 0 | 0 | 0 | 0 | 0 | 0 | 0 | 0 | 0 | 0 | 0 | 0 | 0 | 0 | 0 | 0 | 0 | 0 | 0 | 0 | 0 | 0 | 0 | 0 | 0 | 0 | 0 | 0 | 0 | 0 | 0 | 0 | 0 | 0 | 0 | 0 | 0 | 0 | 0 | 0 | 0 | 0 | 0 | 0 | 0 | 0 | 0 | 0 | 0 | 0 | 0 | 0 | 0 | 0 | 0 | 0 | 0 | 0 | 0 | 0 | 0 | 0 | 0 | 0 | 0 | 0 | 0 | 0 | 0 | 0 | 0 | 0 | 0 | 0 | 0 | 0 | 0 | 0 | 0 | 0 | 0 | 0 | 0 | 0
ST-38 | 0 | 0 | 0 | 0 | 0 | 0 | 0 | 0 | 0 | 0 | 0 | 0 | 0 | 0 | 0 | 0 | 0 | 0 | 0 | 0 | 0 | 0 | 0 | 0 | 0 | 0 | 0 | 0 | 0 | 0 | 0 | 0 | 0 | 0 | 0 | 0 | 0 | 0 | 0 | 0 | 0 | 0 | 0 | 0 | 0 | 0 | 0 | 0 | 0 | 0 | 0 | 0 | 0 | 0 | 0 | 0 | 0 | 0 | 0 | 0 | 0 | 0 | 0 | 0 | 0 | 0 | 0 | 0 | 0 | 0 | 0 | 0 | 0 | 0 | 0 | 0 | 0 | 0 | 0 | 0 | 0 | 0 | 0 | 0 | 0 | 0
ST-39 | 0 | 0 | 0 | 0 | 0 | 0 | 0 | 0 | 0 | 0 | 0 | 0 | 0 | 0 | 0 | 0 | 0 | 0 | 0 | 0 | 0 | 0 | 0 | 0 | 0 | 0 | 0 | 0 | 0 | 0 | 0 | 0 | 0 | 0 | 0 | 0 | 0 | 0 | 0 | 0 | 0 | 0 | 0 | 0 | 0 | 0 | 0 | 0 | 0 | 0 | 0 | 0 | 0 | 0 | 0 | 0 | 0 | 0 | 0 | 0 | 0 | 0 | 0 | 0 | 0 | 0 | 0 | 0 | 0 | 0 | 0 | 0 | 0 | 0 | 0 | 0 | 0 | 0 | 0 | 0 | 0 | 0 | 0 | 0 | 0 | 0
ST-40 | 0 | 0 | 0 | 0 | 0 | 0 | 0 | 0 | 0 | 0 | 0 | 0 | 0 | 0 | 0 | 0 | 0 | 0 | 0 | 0 | 0 | 0 | 0 | 0 | 0 | 0 | 0 | 0 | 0 | 0 | 0 | 0 | 0 | 0 | 0 | 0 | 0 | 0 | 0 | 0 | 0 | 0 | 0 | 0 | 0 | 0 | 0 | 0 | 0 | 0 | 0 | 0 | 0 | 0 | 0 | 0 | 0 | 0 | 0 | 0 | 0 | 0 | 0 | 0 | 0 | 0 | 0 | 0 | 0 | 0 | 0 | 0 | 0 | 0 | 0 | 0 | 0 | 0 | 0 | 0 | 0 | 0 | 0 | 0 | 0 | 0
ST-41 | 0 | 0 | 0 | 0 | 0 | 0 | 0 | 0 | 0 | 0 | 0 | 0 | 0 | 0 | 0 | 0 | 0 | 0 | 0 | 0 | 0 | 0 | 0 | 0 | 0 | 0 | 0 | 0 | 0 | 0 | 0 | 0 | 0 | 0 | 0 | 0 | 0 | 0 | 0 | 0 | 0 | 0 | 0 | 0 | 0 | 0 | 0 | 0 | 0 | 0 | 0 | 0 | 0 | 0 | 0 | 0 | 0 | 0 | 0 | 0 | 0 | 0 | 0 | 0 | 0 | 0 | 0 | 0 | 0 | 0 | 0 | 0 | 0 | 0 | 0 | 0 | 0 | 0 | 0 | 0 | 0 | 0 | 0 | 0 | 0 | 0
ST-42 | 0 | 0 | 0 | 0 | 0 | 0 | 0 | 0 | 0 | 0 | 0 | 0 | 0 | 0 | 0 | 0 | 0 | 0 | 0 | 0 | 0 | 0 | 0 | 0 | 0 | 0 | 0 | 0 | 0 | 0 | 0 | 0 | 0 | 0 | 0 | 0 | 0 | 0 | 0 | 0 | 0 | 0 | 0 | 0 | 0 | 0 | 0 | 0 | 0 | 0 | 0 | 0 | 0 | 0 | 0 | 0 | 0 | 0 | 0 | 0 | 0 | 0 | 0 | 0 | 0 | 0 | 0 | 0 | 0 | 0 | 0 | 0 | 0 | 0 | 0 | 0 | 0 | 0 | 0 | 0 | 0 | 0 | 0 | 0 | 0 | 0
ST-43 | 0 | 0 | 0 | 0 | 0 | 0 | 0 | 0 | 0 | 0 | 0 | 0 | 0 | 0 | 0 | 0 | 0 | 0 | 0 | 0 | 0 | 0 | 0 | 0 | 0 | 0 | 0 | 0 | 0 | 0 | 0 | 0 | 0 | 0 | 0 | 0 | 0 | 0 | 0 | 0 | 0 | 0 | 0 | 0 | 0 | 0 | 0 | 0 | 0 | 0 | 0 | 0 | 0 | 0 | 0 | 0 | 0 | 0 | 0 | 0 | 0 | 0 | 0 | 0 | 0 | 0 | 0 | 0 | 0 | 0 | 0 | 0 | 0 | 0 | 0 | 0 | 0 | 0 | 0 | 0 | 0 | 0 | 0 | 0 | 0 | 0
ST-44 | 0 | 0 | 0 | 0 | 0 | 0 | 0 | 0 | 0 | 0 | 0 | 0 | 0 | 0 | 0 | 0 | 0 | 0 | 0 | 0 | 0 | 0 | 0 | 0 | 0 | 0 | 0 | 0 | 0 | 0 | 0 | 0 | 0 | 0 | 0 | 0 | 0 | 0 | 0 | 0 | 0 | 0 | 0 | 0 | 0 | 0 | 0 | 0 | 0 | 0 | 0 | 0 | 0 | 0 | 0 | 0 | 0 | 0 | 0 | 0 | 0 | 0 | 0 | 0 | 0 | 0 | 0 | 0 | 0 | 0 | 0 | 0 | 0 | 0 | 0 | 0 | 0 | 0 | 0 | 0 | 0 | 0 | 0 | 0 | 0 | 0
ST-45 | 0 | 0 | 0 | 0 | 0 | 0 | 0 | 0 | 0 | 0 | 0 | 0 | 0 | 0 | 0 | 0 | 0 | 0 | 0 | 0 | 0 | 0 | 0 | 0 | 0 | 0 | 0 | 0 | 0 | 0 | 0 | 0 | 0 | 0 | 0 | 0 | 0 | 0 | 0 | 0 | 0 | 0 | 0 | 0 | 0 | 0 | 0 | 0 | 0 | 0 | 0 | 0 | 0 | 0 | 0 | 0 | 0 | 0 | 0 | 0 | 0 | 0 | 0 | 0 | 0 | 0 | 0 | 0 | 0 | 0 | 0 | 0 | 0 | 0 | 0 | 0 | 0 | 0 | 0 | 0 | 0 | 0 | 0 | 0 | 0 | 0
ST-46 | 0 | 0 | 0 | 0 | 0 | 0 | 0 | 0 | 0 | 0 | 0 | 0 | 0 | 0 | 0 | 0 | 0 | 0 | 0 | 0 | 0 | 0 | 0 | 0 | 0 | 0 | 0 | 0 | 0 | 0 | 0 | 0 | 0 | 0 | 0 | 0 | 0 | 0 | 0 | 0 | 0 | 0 | 0 | 0 | 0 | 0 | 0 | 0 | 0 | 0 | 0 | 0 | 0 | 0 | 0 | 0 | 0 | 0 | 0 | 0 | 0 | 0 | 0 | 0 | 0 | 0 | 0 | 0 | 0 | 0 | 0 | 0 | 0 | 0 | 0 | 0 | 0 | 0 | 0 | 0 | 0 | 0 | 0 | 0 | 0 | 0
ST-47 | 0 | 0 | 0 | 0 | 0 | 0 | 0 | 0 | 0 | 0 | 0 | 0 | 0 | 0 | 0 | 0 | 0 | 0 | 0 | 0 | 0 | 0 | 0 | 0 | 0 | 0 | 0 | 0 | 0 | 0 | 0 | 0 | 0 | 0 | 0 | 0 | 0 | 0 | 0 | 0 | 0 | 0 | 0 | 0 | 0 | 0 | 0 | 0 | 0 | 0 | 0 | 0 | 0 | 0 | 0 | 0 | 0 | 0 | 0 | 0 | 0 | 0 | 0 | 0 | 0 | 0 | 0 | 0 | 0 | 0 | 0 | 0 | 0 | 0 | 0 | 0 | 0 | 0 | 0 | 0 | 0 | 0 | 0 | 0 | 0 | 0
ST-48 | 0 | 0 | 0 | 0 | 0 | 0 | 0 | 0 | 0 | 0 | 0 | 0 | 0 | 0 | 0 | 0 | 0 | 0 | 0 | 0 | 0 | 0 | 0 | 0 | 0 | 0 | 0 | 0 | 0 | 0 | 0 | 0 | 0 | 0 | 0 | 0 | 0 | 0 | 0 | 0 | 0 | 0 | 0 | 0 | 0 | 0 | 0 | 0 | 0 | 0 | 0 | 0 | 0 | 0 | 0 | 0 | 0 | 0 | 0 | 0 | 0 | 0 | 0 | 0 | 0 | 0 | 0 | 0 | 0 | 0 | 0 | 0 | 0 | 0 | 0 | 0 | 0 | 0 | 0 | 0 | 0 | 0 | 0 | 0 | 0 | 0
ST-49 | 0 | 0 | 0 | 0 | 0 | 0 | 0 | 0 | 0 | 0 | 0 | 0 | 0 | 0 | 0 | 0 | 0 | 0 | 0 | 0 | 0 | 0 | 0 | 0 | 0 | 0 | 0 | 0 | 0 | 0 | 0 | 0 | 0 | 0 | 0 | 0 | 0 | 0 | 0 | 0 | 0 | 0 | 0 | 0 | 0 | 0 | 0 | 0 | 0 | 0 | 0 | 0 | 0 | 0 | 0 | 0 | 0 | 0 | 0 | 0 | 0 | 0 | 0 | 0 | 0 | 0 | 0 | 0 | 0 | 0 | 0 | 0 | 0 | 0 | 0 | 0 | 0 | 0 | 0 | 0 | 0 | 0 | 0 | 0 | 0 | 0
ST-50 | 0 | 0 | 0 | 0 | 0 | 0 | 0 | 0 | 0 | 0 | 0 | 0 | 0 | 0 | 0 | 0 | 0 | 0 | 0 | 0 | 0 | 0 | 0 | 0 | 0 | 0 | 0 | 0 | 0 | 0 | 0 | 0 | 0 | 0 | 0 | 0 | 0 | 0 | 0 | 0 | 0 | 0 | 0 | 0 | 0 | 0 | 0 | 0 | 0 | 0 | 0 | 0 | 0 | 0 | 0 | 0 | 0 | 0 | 0 | 0 | 0 | 0 | 0 | 0 | 0 | 0 | 0 | 0 | 0 | 0 | 0 | 0 | 0 | 0 | 0 | 0 | 0 | 0 | 0 | 0 | 0 | 0 | 0 | 0 | 0 | 0
ST-51 | 0 | 0 | 0 | 0 | 0 | 0 | 0 | 0 | 0 | 0 | 0 | 0 | 0 | 0 | 0 | 0 | 0 | 0 | 0 | 0 | 0 | 0 | 0 | 0 | 0 | 0 | 0 | 0 | 0 | 0 | 0 | 0 | 0 | 0 | 0 | 0 | 0 | 0 | 0 | 0 | 0 | 0 | 0 | 0 | 0 | 0 | 0 | 0 | 0 | 0 | 0 | 0 | 0 | 0 | 0 | 0 | 0 | 0 | 0 | 0 | 0 | 0 | 0 | 0 | 0 | 0 | 0 | 0 | 0 | 0 | 0 | 0 | 0 | 0 | 0 | 0 | 0 | 0 | 0 | 0 | 0 | 0 | 0 | 0 | 0 | 0
ST-52 | 0 | 0 | 0 | 0 | 0 | 0 | 0 | 0 | 0 | 0 | 0 | 0 | 0 | 0 | 0 | 0 | 0 | 0 | 0 | 0 | 0 | 0 | 0 | 0 | 0 | 0 | 0 | 0 | 0 | 0 | 0 | 0 | 0 | 0 | 0 | 0 | 0 | 0 | 0 | 0 | 0 | 0 | 0 | 0 | 0 | 0 | 0 | 0 | 0 | 0 | 0 | 0 | 0 | 0 | 0 | 0 | 0 | 0 | 0 | 0 | 0 | 0 | 0 | 0 | 0 | 0 | 0 | 0 | 0 | 0 | 0 | 0 | 0 | 0 | 0 | 0 | 0 | 0 | 0 | 0 | 0 | 0 | 0 | 0 | 0 | 0
ST-53 | 0 | 0 | 0 | 0 | 0 | 0 | 0 | 0 | 0 | 0 | 0 | 0 | 0 | 0 | 0 | 0 | 0 | 0 | 0 | 0 | 0 | 0 | 0 | 0 | 0 | 0 | 0 | 0 | 0 | 0 | 0 | 0 | 0 | 0 | 0 | 0 | 0 | 0 | 0 | 0 | 0 | 0 | 0 | 0 | 0 | 0 | 0 | 0 | 0 | 0 | 0 | 0 | 0 | 0 | 0 | 0 | 0 | 0 | 0 | 0 | 0 | 0 | 0 | 0 | 0 | 0 | 0 | 0 | 0 | 0 | 0 | 0 | 0 | 0 | 0 | 0 | 0 | 0 | 0 | 0 | 0 | 0 | 0 | 0 | 0 | 0
ST-54 | 0 | 0 | 0 | 0 | 0 | 0 | 0 | 0 | 0 | 0 | 0 | 0 | 0 | 0 | 0 | 0 | 0 | 0 | 0 | 0 | 0 | 0 | 0 | 0 | 0 | 0 | 0 | 0 | 0 | 0 | 0 | 0 | 0 | 0 | 0 | 0 | 0 | 0 | 0 | 0 | 0 | 0 | 0 | 0 | 0 | 0 | 0 | 0 | 0 | 0 | 0 | 0 | 0 | 0 | 0 | 0 | 0 | 0 | 0 | 0 | 0 | 0 | 0 | 0 | 0 | 0 | 0 | 0 | 0 | 0 | 0 | 0 | 0 | 0 | 0 | 0 | 0 | 0 | 0 | 0 | 0 | 0 | 0 | 0 | 0 | 0
ST-55 | 0 | 0 | 0 | 0 | 0 | 0 | 0 | 0 | 0 | 0 | 0 | 0 | 0 | 0 | 0 | 0 | 0 | 0 | 0 | 0 | 0 | 0 | 0 | 0 | 0 | 0 | 0 | 0 | 0 | 0 | 0 | 0 | 0 | 0 | 0 | 0 | 0 | 0 | 0 | 0 | 0 | 0 | 0 | 0 | 0 | 0 | 0 | 0 | 0 | 0 | 0 | 0 | 0 | 0 | 0 | 0 | 0 | 0 | 0 | 0 | 0 | 0 | 0 | 0 | 0 | 0 | 0 | 0 | 0 | 0 | 0 | 0 | 0 | 0 | 0 | 0 | 0 | 0 | 0 | 0 | 0 | 0 | 0 | 0 | 0 | 0
ST-56 | 0 | 0 | 0 | 0 | 0 | 0 | 0 | 0 | 0 | 0 | 0 | 0 | 0 | 0 | 0 | 0 | 0 | 0 | 0 | 0 | 0 | 0 | 0 | 0 | 0 | 0 | 0 | 0 | 0 | 0 | 0 | 0 | 0 | 0 | 0 | 0 | 0 | 0 | 0 | 0 | 0 | 0 | 0 | 0 | 0 | 0 | 0 | 0 | 0 | 0 | 0 | 0 | 0 | 0 | 0 | 0 | 0 | 0 | 0 | 0 | 0 | 0 | 0 | 0 | 0 | 0 | 0 | 0 | 0 | 0 | 0 | 0 | 0 | 0 | 0 | 0 | 0 | 0 | 0 | 0 | 0 | 0 | 0 | 0 | 0 | 0
ST-57 | 0 | 0 | 0 | 0 | 0 | 0 | 0 | 0 | 0 | 0 | 0 | 0 | 0 | 0 | 0 | 0 | 0 | 0 | 0 | 0 | 0 | 0 | 0 | 0 | 0 | 0 | 0 | 0 | 0 | 0 | 0 | 0 | 0 | 0 | 0 | 0 | 0 | 0 | 0 | 0 | 0 | 0 | 0 | 0 | 0 | 0 | 0 | 0 | 0 | 0 | 0 | 0 | 0 | 0 | 0 | 0 | 0 | 0 | 0 | 0 | 0 | 0 | 0 | 0 | 0 | 0 | 0 | 0 | 0 | 0 | 0 | 0 | 0 | 0 | 0 | 0 | 0 | 0 | 0 | 0 | 0 | 0 | 0 | 0 | 0 | 0
ST-58 | 0 | 0 | 0 | 0 | 0 | 0 | 0 | 0 | 0 | 0 | 0 | 0 | 0 | 0 | 0 | 0 | 0 | 0 | 0 | 0 | 0 | 0 | 0 | 0 | 0 | 0 | 0 | 0 | 0 | 0 | 0 | 0 | 0 | 0 | 0 | 0 | 0 | 0 | 0 | 0 | 0 | 0 | 0 | 0 | 0 | 0 | 0 | 0 | 0 | 0 | 0 | 0 | 0 | 0 | 0 | 0 | 0 | 0 | 0 | 0 | 0 | 0 | 0 | 0 | 0 | 0 | 0 | 0 | 0 | 0 | 0 | 0 | 0 | 0 | 0 | 0 | 0 | 0 | 0 | 0 | 0 | 0 | 0 | 0 | 0 | 0
ST-59 | 0 | 0 | 0 | 0 | 0 | 0 | 0 | 0 | 0 | 0 | 0 | 0 | 0 | 0 | 0 | 0 | 0 | 0 | 0 | 0 | 0 | 0 | 0 | 0 | 0 | 0 | 0 | 0 | 0 | 0 | 0 | 0 | 0 | 0 | 0 | 0 | 0 | 0 | 0 | 0 | 0 | 0 | 0 | 0 | 0 | 0 | 0 | 0 | 0 | 0 | 0 | 0 | 0 | 0 | 0 | 0 | 0 | 0 | 0 | 0 | 0 | 0 | 0 | 0 | 0 | 0 | 0 | 0 | 0 | 0 | 0 | 0 | 0 | 0 | 0 | 0 | 0 | 0 | 0 | 0 | 0 | 0 | 0 | 0 | 0 | 0
ST-60 | 0 | 0 | 0 | 0 | 0 | 0 | 0 | 0 | 0 | 0 | 0 | 0 | 0 | 0 | 0 | 0 | 0 | 0 | 0 | 0 | 0 | 0 | 0 | 0 | 0 | 0 | 0 | 0 | 0 | 0 | 0 | 0 | 0 | 0 | 0 | 0 | 0 | 0 | 0 | 0 | 0 | 0 | 0 | 0 | 0 | 0 | 0 | 0 | 0 | 0 | 0 | 0 | 0 | 0 | 0 | 0 | 0 | 0 | 0 | 0 | 0 | 0 | 0 | 0 | 0 | 0 | 0 | 0 | 0 | 0 | 0 | 0 | 0 | 0 | 0 | 0 | 0 | 0 | 0 | 0 | 0 | 0 | 0 | 0 | 0 | 0
ST-61 | 0 | 0 | 0 | 0 | 0 | 0 | 0 | 0 | 0 | 0 | 0 | 0 | 0 | 0 | 0 | 0 | 0 | 0 | 0 | 0 | 0 | 0 | 0 | 0 | 0 | 0 | 0 | 0 | 0 | 0 | 0 | 0 | 0 | 0 | 0 | 0 | 0 | 0 | 0 | 0 | 0 | 0 | 0 | 0 | 0 | 0 | 0 | 0 | 0 | 0 | 0 | 0 | 0 | 0 | 0 | 0 | 0 | 0 | 0 | 0 | 0 | 0 | 0 | 0 | 0 | 0 | 0 | 0 | 0 | 0 | 0 | 0 | 0 | 0 | 0 | 0 | 0 | 0 | 0 | 0 | 0 | 0 | 0 | 0 | 0 | 0
ST-62 | 0 | 0 | 0 | 0 | 0 | 0 | 0 | 0 | 0 | 0 | 0 | 0 | 0 | 0 | 0 | 0 | 0 | 0 | 0 | 0 | 0 | 0 | 0 | 0 | 0 | 0 | 0 | 0 | 0 | 0 | 0 | 0 | 0 | 0 | 0 | 0 | 0 | 0 | 0 | 0 | 0 | 0 | 0 | 0 | 0 | 0 | 0 | 0 | 0 | 0 | 0 | 0 | 0 | 0 | 0 | 0 | 0 | 0 | 0 | 0 | 0 | 0 | 0 | 0 | 0 | 0 | 0 | 0 | 0 | 0 | 0 | 0 | 0 | 0 | 0 | 0 | 0 | 0 | 0 | 0 | 0 | 0 | 0 | 0 | 0 | 0
ST-63 | 0 | 0 | 0 | 0 | 0 | 0 | 0 | 0 | 0 | 0 | 0 | 0 | 0 | 0 | 0 | 0 | 0 | 0 | 0 | 0 | 0 | 0 | 0 | 0 | 0 | 0 | 0 | 0 | 0 | 0 | 0 | 0 | 0 | 0 | 0 | 0 | 0 | 0 | 0 | 0 | 0 | 0 | 0 | 0 | 0 | 0 | 0 | 0 | 0 | 0 | 0 | 0 | 0 | 0 | 0 | 0 | 0 | 0 | 0 | 0 | 0 | 0 | 0 | 0 | 0 | 0 | 0 | 0 | 0 | 0 | 0 | 0 | 0 | 0 | 0 | 0 | 0 | 0 | 0 | 0 | 0 | 0 | 0 | 0 | 0 | 0
ST-64 | 0 | 0 | 0 | 0 | 0 | 0 | 0 | 0 | 0 | 0 | 0 | 0 | 0 | 0 | 0 | 0 | 0 | 0 | 0 | 0 | 0 | 0 | 0 | 0 | 0 | 0 | 0 | 0 | 0 | 0 | 0 | 0 | 0 | 0 | 0 | 0 | 0 | 0 | 0 | 0 | 0 | 0 | 0 | 0 | 0 | 0 | 0 | 0 | 0 | 0 | 0 | 0 | 0 | 0 | 0 | 0 | 0 | 0 | 0 | 0 | 0 | 0 | 0 | 0 | 0 | 0 | 0 | 0 | 0 | 0 | 0 | 0 | 0 | 0 | 0 | 0 | 0 | 0 | 0 | 0 | 0 | 0 | 0 | 0 | 0 | 0
ST-65 | 0 | 0 | 0 | 0 | 0 | 0 | 0 | 0 | 0 | 0 | 0 | 0 | 0 | 0 | 0 | 0 | 0 | 0 | 0 | 0 | 0 | 0 | 0 | 0 | 0 | 0 | 0 | 0 | 0 | 0 | 0 | 0 | 0 | 0 | 0 | 0 | 0 | 0 | 0 | 0 | 0 | 0 | 0 | 0 | 0 | 0 | 0 | 0 | 0 | 0 | 0 | 0 | 0 | 0 | 0 | 0 | 0 | 0 | 0 | 0 | 0 | 0 | 0 | 0 | 0 | 0 | 0 | 0 | 0 | 0 | 0 | 0 | 0 | 0 | 0 | 0 | 0 | 0 | 0 | 0 | 0 | 0 | 0 | 0 | 0 | 0
ST-66 | 0 | 0 | 0 | 0 | 0 | 0 | 0 | 0 | 0 | 0 | 0 | 0 | 0 | 0 | 0 | 0 | 0 | 0 | 0 | 0 | 0 | 0 | 0 | 0 | 0 | 0 | 0 | 0 | 0 | 0 | 0 | 0 | 0 | 0 | 0 | 0 | 0 | 0 | 0 | 0 | 0 | 0 | 0 | 0 | 0 | 0 | 0 | 0 | 0 | 0 | 0 | 0 | 0 | 0 | 0 | 0 | 0 | 0 | 0 | 0 | 0 | 0 | 0 | 0 | 0 | 0 | 0 | 0 | 0 | 0 | 0 | 0 | 0 | 0 | 0 | 0 | 0 | 0 | 0 | 0 | 0 | 0 | 0 | 0 | 0 | 0
ST-67 | 0 | 0 | 0 | 0 | 0 | 0 | 0 | 0 | 0 | 0 | 0 | 0 | 0 | 0 | 0 | 0 | 0 | 0 | 0 | 0 | 0 | 0 | 0 | 0 | 0 | 0 | 0 | 0 | 0 | 0 | 0 | 0 | 0 | 0 | 0 | 0 | 0 | 0 | 0 | 0 | 0 | 0 | 0 | 0 | 0 | 0 | 0 | 0 | 0 | 0 | 0 | 0 | 0 | 0 | 0 | 0 | 0 | 0 | 0 | 0 | 0 | 0 | 0 | 0 | 0 | 0 | 0 | 0 | 0 | 0 | 0 | 0 | 0 | 0 | 0 | 0 | 0 | 0 | 0 | 0 | 0 | 0 | 0 | 0 | 0 | 0
ST-68 | 0 | 0 | 0 | 0 | 0 | 0 | 0 | 0 | 0 | 0 | 0 | 0 | 0 | 0 | 0 | 0 | 0 | 0 | 0 | 0 | 0 | 0 | 0 | 0 | 0 | 0 | 0 | 0 | 0 | 0 | 0 | 0 | 0 | 0 | 0 | 0 | 0 | 0 | 0 | 0 | 0 | 0 | 0 | 0 | 0 | 0 | 0 | 0 | 0 | 0 | 0 | 0 | 0 | 0 | 0 | 0 | 0 | 0 | 0 | 0 | 0 | 0 | 0 | 0 | 0 | 0 | 0 | 0 | 0 | 0 | 0 | 0 | 0 | 0 | 0 | 0 | 0 | 0 | 0 | 0 | 0 | 0 | 0 | 0 | 0 | 0
ST-69 | 0 | 0 | 0 | 0 | 0 | 0 | 0 | 0 | 0 | 0 | 0 | 0 | 0 | 0 | 0 | 0 | 0 | 0 | 0 | 0 | 0 | 0 | 0 | 0 | 0 | 0 | 0 | 0 | 0 | 0 | 0 | 0 | 0 | 0 | 0 | 0 | 0 | 0 | 0 | 0 | 0 | 0 | 0 | 0 | 0 | 0 | 0 | 0 | 0 | 0 | 0 | 0 | 0 | 0 | 0 | 0 | 0 | 0 | 0 | 0 | 0 | 0 | 0 | 0 | 0 | 0 | 0 | 0 | 0 | 0 | 0 | 0 | 0 | 0 | 0 | 0 | 0 | 0 | 0 | 0 | 0 | 0 | 0 | 0 | 0 | 0
ST-70 | 0 | 0 | 0 | 0 | 0 | 0 | 0 | 0 | 0 | 0 | 0 | 0 | 0 | 0 | 0 | 0 | 0 | 0 | 0 | 0 | 0 | 0 | 0 | 0 | 0 | 0 | 0 | 0 | 0 | 0 | 0 | 0 | 0 | 0 | 0 | 0 | 0 | 0 | 0 | 0 | 0 | 0 | 0 | 0 | 0 | 0 | 0 | 0 | 0 | 0 | 0 | 0 | 0 | 0 | 0 | 0 | 0 | 0 | 0 | 0 | 0 | 0 | 0 | 0 | 0 | 0 | 0 | 0 | 0 | 0 | 0 | 0 | 0 | 0 | 0 | 0 | 0 | 0 | 0 | 0 | 0 | 0 | 0 | 0 | 0 | 0
ST-71 | 0 | 0 | 0 | 0 | 0 | 0 | 0 | 0 | 0 | 0 | 0 | 0 | 0 | 0 | 0 | 0 | 0 | 0 | 0 | 0 | 0 | 0 | 0 | 0 | 0 | 0 | 0 | 0 | 0 | 0 | 0 | 0 | 0 | 0 | 0 | 0 | 0 | 0 | 0 | 0 | 0 | 0 | 0 | 0 | 0 | 0 | 0 | 0 | 0 | 0 | 0 | 0 | 0 | 0 | 0 | 0 | 0 | 0 | 0 | 0 | 0 | 0 | 0 | 0 | 0 | 0 | 0 | 0 | 0 | 0 | 0 | 0 | 0 | 0 | 0 | 0 | 0 | 0 | 0 | 0 | 0 | 0 | 0 | 0 | 0 | 0
ST-72 | 0 | 0 | 0 | 0 | 0 | 0 | 0 | 0 | 0 | 0 | 0 | 0 | 0 | 0 | 0 | 0 | 0 | 0 | 0 | 0 | 0 | 0 | 0 | 0 | 0 | 0 | 0 | 0 | 0 | 0 | 0 | 0 | 0 | 0 | 0 | 0 | 0 | 0 | 0 | 0 | 0 | 0 | 0 | 0 | 0 | 0 | 0 | 0 | 0 | 0 | 0 | 0 | 0 | 0 | 0 | 0 | 0 | 0 | 0 | 0 | 0 | 0 | 0 | 0 | 0 | 0 | 0 | 0 | 0 | 0 | 0 | 0 | 0 | 0 | 0 | 0 | 0 | 0 | 0 | 0 | 0 | 0 | 0 | 0 | 0 | 0
ST-73 | 0 | 0 | 0 | 0 | 0 | 0 | 0 | 0 | 0 | 0 | 0 | 0 | 0 | 0 | 0 | 0 | 0 | 0 | 0 | 0 | 0 | 0 | 0 | 0 | 0 | 0 | 0 | 0 | 0 | 0 | 0 | 0 | 0 | 0 | 0 | 0 | 0 | 0 | 0 | 0 | 0 | 0 | 0 | 0 | 0 | 0 | 0 | 0 | 0 | 0 | 0 | 0 | 0 | 0 | 0 | 0 | 0 | 0 | 0 | 0 | 0 | 0 | 0 | 0 | 0 | 0 | 0 | 0 | 0 | 0 | 0 | 0 | 0 | 0 | 0 | 0 | 0 | 0 | 0 | 0 | 0 | 0 | 0 | 0 | 0 | 0
ST-74 | 0 | 0 | 0 | 0 | 0 | 0 | 0 | 0 | 0 | 0 | 0 | 0 | 0 | 0 | 0 | 0 | 0 | 0 | 0 | 0 | 0 | 0 | 0 | 0 | 0 | 0 | 0 | 0 | 0 | 0 | 0 | 0 | 0 | 0 | 0 | 0 | 0 | 0 | 0 | 0 | 0 | 0 | 0 | 0 | 0 | 0 | 0 | 0 | 0 | 0 | 0 | 0 | 0 | 0 | 0 | 0 | 0 | 0 | 0 | 0 | 0 | 0 | 0 | 0 | 0 | 0 | 0 | 0 | 0 | 0 | 0 | 0 | 0 | 0 | 0 | 0 | 0 | 0 | 0 | 0 | 0 | 0 | 0 | 0 | 0 | 0